## Sheet1
| cosmos_cement_sp | cosmos_silica_error | felt_speed | feed_temperature | cement_batch_setpoint | pulp_batch_error | tread_roll_pressure | pulp_batch_setpoint | agipulper_percent_solids | sheets | MOR_Filled | MOR_Predicted
5297 | 401 | -0.4649 | 268.357 | 110.092 | 882 | -4.5064 | 32.9363 | 5866 | 17.0011 | 36 | 11.3555 | 11.18957
792 | 370 | -0.234 | 362.913 | 115.015 | 568 | 38.1263 | 32.62565 | 3989 | 22.3091 | 72 | 6.892 | 7.213852
625 | 370 | 0.3174 | 356.383 | 115.006 | 568 | 46.5338 | 32.4359 | 3847.5 | 22.3096 | 73 | 6.9185 | 7.107358
5120 | 401 | -0.2544 | 301.657 | 106.922 | 882 | -7.519 | 32.7485 | 5801 | 20.6114 | 42 | 10.415 | 10.84694
643 | 370 | -0.8541 | 356.236 | 115.098 | 568 | 43.3182 | 32.3934 | 3911 | 22.3298 | 72 | 6.973 | 7.13407
5229 | 401 | -0.3447 | 289.614 | 110.112 | 882 | -1.1173 | 33.0429 | 6017 | 17.168 | 42 | 10.5325 | 11.14212
675 | 370 | 0.4295 | 356.922 | 115.09 | 568 | 40.3333 | 32.49285 | 3900 | 22.3717 | 73 | 7.1525 | 7.163274
5205 | 401 | -0.4067 | 277.185 | 110.043 | 882 | -5.1643 | 33.00255 | 6069 | 17.0393 | 42 | 10.5325 | 11.20916
5072 | 401 | 0.5306 | 296.334 | 108.035 | 882 | -2.7685 | 32.8288 | 5899 | 16.9999 | 42 | 11.358 | 10.93217
4984 | 401 | 0.079 | 278.118 | 110.037 | 882 | 0.3617 | 32.9201 | 6140 | 16.985 | 42 | 11.3435 | 11.22337
5290 | 401 | 0.0831 | 284.08 | 111.715 | 882 | 0.5649 | 32.98495 | 5866 | 16.9735 | 37 | 11.0525 | 11.20374
657 | 370 | -1.5609 | 356.563 | 114.914 | 568 | 41.0602 | 32.40855 | 3900 | 22.3409 | 75 | 6.973 | 7.079328
882 | 370 | 0.4806 | 336.65 | 114.99 | 568 | 39.4217 | 32.0141 | 3763 | 22.3539 | 73 | 7.4595 | 7.06822
5150 | 401 | 0.2154 | 273.839 | 110.366 | 882 | -24.2882 | 32.8103 | 5883.5 | 16.9353 | 42 | 11.624 | 11.14643
5137 | 401 | 0.7066 | 296.91 | 111.104 | 882 | 1.0134 | 32.7938 | 5801 | 16.9933 | 42 | 10.415 | 11.00865
5021 | 401 | -0.5763 | 287.767 | 109.817 | 882 | 1.2713 | 32.8899 | 6009 | 16.9607 | 36 | 11.1965 | 11.15675
5048 | 401 | 0.2294 | 292.765 | 110.573 | 882 | 10.3786 | 32.8513 | 5932.5 | 17.0363 | 36 | 11.1965 | 11.12299
690 | 370 | -0.0939 | 359.206 | 114.938 | 568 | 40.3656 | 32.51655 | 3977 | 22.3767 | 69 | 7.1525 | 7.229357
5321 | 401 | 0.2627 | 289.034 | 110.105 | 882 | 2.5382 | 32.9711 | 5915 | 17.0084 | 36 | 11.3555 | 11.14542
5173 | 401 | -0.303 | 284.387 | 111.121 | 882 | 1.0715 | 32.8829 | 5966 | 17.0108 | 42 | 11.624 | 11.1431
4922 | 401 | 0.1692 | 273.176 | 105.645 | 882 | -2.3018 | 32.8914 | 6069 | 17.3902 | 38 | 10.6965 | 11.05499
5092 | 401 | 0.47 | 310.005 | 110.003 | 882 | -4.6266 | 32.76245 | 5833 | 16.9916 | 42 | 10.415 | 10.92623
5252 | 401 | -0.1756 | 271.709 | 108.894 | 882 | 5.7157 | 33.02695 | 5983 | 17.7434 | 36 | 11.0525 | 11.19918
5157 | 401 | 0.52 | 275.046 | 110.089 | 882 | 0.7108 | 32.8566 | 5966 | 16.9762 | 43 | 11.624 | 11.12846
4981 | 401 | -0.1355 | 277.272 | 110.084 | 882 | -0.033 | 32.9224 | 6140 | 16.9331 | 43 | 11.3435 | 11.21384
656 | 370 | -1.5609 | 356.563 | 114.914 | 568 | 41.0602 | 32.40855 | 3900 | 22.3409 | 75 | 6.973 | 7.079328
5049 | 401 | 0.2294 | 292.765 | 110.573 | 882 | 10.3786 | 32.8513 | 5932.5 | 17.0363 | 36 | 11.1965 | 11.12299
893 | 370 | 0.1183 | 343.702 | 114.972 | 568 | 38.7374 | 32.02775 | 3768.5 | 22.349 | 72 | 7.4595 | 7.052918
902 | 370 | -0.7357 | 352.01 | 114.975 | 568 | 35.4975 | 32.0343 | 3774 | 22.3644 | 73 | 7.4595 | 7.006148
858 | 370 | -0.1586 | 366.024 | 115.013 | 568 | 42.3765 | 32.01145 | 3794 | 22.3415 | 72 | 7.0015 | 6.969678
5223 | 401 | 0.4165 | 284.605 | 110.076 | 882 | 8.6293 | 33.03935 | 6043 | 17.5074 | 41 | 10.5325 | 11.18383
776 | 370 | 0.5728 | 357.101 | 114.997 | 568 | 32.5983 | 32.6342 | 3989 | 22.312 | 72 | 7.217 | 7.2615
4958 | 401 | 0.8042 | 281.973 | 109.613 | 882 | 2.5521 | 32.95685 | 6104.5 | 16.9602 | 42 | 10.6965 | 11.18645
731 | 370 | 0.5264 | 354.808 | 114.993 | 568 | 38.0798 | 32.60815 | 3972 | 22.363 | 72 | 7.347 | 7.245112
650 | 370 | 0.6504 | 356.435 | 114.969 | 568 | 43.1168 | 32.39785 | 3905.5 | 22.2559 | 74 | 6.973 | 7.128611
4985 | 401 | 0.079 | 278.118 | 110.037 | 882 | 0.3617 | 32.9201 | 6140 | 16.985 | 42 | 11.3435 | 11.22337
5085 | 401 | 0.1134 | 304.185 | 110.107 | 882 | 0.0379 | 32.8031 | 5833 | 17.0316 | 42 | 11.358 | 10.94619
4959 | 401 | 0.8042 | 281.973 | 109.613 | 882 | 2.5521 | 32.95685 | 6104.5 | 16.9602 | 42 | 10.6965 | 11.18645
854 | 370 | -1.5749 | 351.272 | 115.087 | 568 | 44.9497 | 32.00225 | 3794 | 22.3501 | 72 | 7.0015 | 6.996141
5042 | 401 | 0.2528 | 292.257 | 108.618 | 882 | -1.0978 | 32.8551 | 5966 | 16.9804 | 36 | 11.1965 | 11.07475
875 | 370 | 0.6743 | 336.876 | 114.973 | 568 | 38.9027 | 32.0088 | 3763 | 22.3958 | 72 | 7.0015 | 7.082066
5199 | 401 | 0.2676 | 277.196 | 109.965 | 882 | -1.7323 | 32.9791 | 6060.5 | 16.9718 | 42 | 10.5325 | 11.20065
5039 | 401 | 0.5827 | 293.609 | 110.126 | 882 | -3.0926 | 32.8649 | 5966 | 16.966 | 35 | 11.1965 | 11.16213
811 | 370 | 0.1388 | 362.794 | 115.048 | 568 | 38.7074 | 32.06225 | 3878 | 22.3561 | 74 | 6.892 | 7.027597
4939 | 401 | -0.5474 | 273.274 | 110.042 | 882 | -1.3947 | 32.93165 | 6069 | 16.997 | 42 | 10.6965 | 11.19898
4938 | 401 | -0.5474 | 273.274 | 110.042 | 882 | -1.3947 | 32.93165 | 6069 | 16.997 | 42 | 10.6965 | 11.19898
5060 | 401 | -0.0104 | 292.718 | 109.871 | 882 | 10.1818 | 32.8411 | 5899 | 16.943 | 36 | 11.358 | 11.06568
759 | 370 | 0.2852 | 357.157 | 115.023 | 568 | 35.706 | 32.6369 | 3966.5 | 22.2797 | 72 | 7.217 | 7.239539
5392 | 401 | 0.3257 | 281.053 | 106.478 | 857 | 175.639 | 32.8995 | 5881 | 17.9817 | 0 | 11.3555 | 10.87788
799 | 370 | 0.7326 | 362.886 | 114.984 | 568 | 38.8988 | 32.4282 | 3989 | 22.3378 | 72 | 6.892 | 7.189061
5104 | 401 | -0.624 | 315.002 | 110.036 | 882 | 0.0908 | 32.73205 | 5801 | 17.0069 | 43 | 10.415 | 10.8464
4923 | 401 | 0.1692 | 273.176 | 105.645 | 882 | -2.3018 | 32.8914 | 6069 | 17.3902 | 38 | 10.6965 | 11.05499
4980 | 401 | -0.1355 | 277.272 | 110.084 | 882 | -0.033 | 32.9224 | 6140 | 16.9331 | 43 | 11.3435 | 11.21384
847 | 370 | 0.8891 | 369.228 | 115.078 | 568 | 45.7285 | 32.0131 | 3878 | 22.3986 | 65 | 6.4535 | 7.098285
864 | 370 | 0.6051 | 363.751 | 114.955 | 568 | 41.1697 | 31.98745 | 3794 | 22.4445 | 72 | 7.0015 | 6.988275
879 | 370 | -0.1654 | 336.712 | 115.003 | 568 | 39.4306 | 32.0114 | 3763 | 22.4016 | 72 | 7.4595 | 7.068676
5285 | 401 | 0.0424 | 289.009 | 107.563 | 882 | 1.484 | 33.0221 | 5866 | 19.2419 | 1 | 11.0525 | 11.4461
4953 | 401 | -0.2193 | 276.293 | 110.748 | 882 | -2.887 | 32.9666 | 6069 | 16.9818 | 43 | 10.6965 | 11.22439
716 | 370 | 0.2435 | 356.903 | 114.987 | 568 | 37.5511 | 32.54185 | 4000 | 22.3057 | 66 | 7.347 | 7.301899
674 | 370 | 0.4295 | 356.922 | 115.09 | 568 | 40.3333 | 32.49285 | 3900 | 22.3717 | 73 | 7.1525 | 7.163274
793 | 370 | -0.234 | 362.913 | 115.015 | 568 | 38.1263 | 32.62565 | 3989 | 22.3091 | 72 | 6.892 | 7.213852
5178 | 401 | 0.5292 | 284.491 | 109.755 | 882 | -19.9759 | 32.9065 | 6009 | 16.9649 | 42 | 11.624 | 11.16176
5228 | 401 | -0.3447 | 289.614 | 110.112 | 882 | -1.1173 | 33.0429 | 6017 | 17.168 | 42 | 10.5325 | 11.14212
630 | 370 | 1.1836 | 356.123 | 114.97 | 568 | 44.6559 | 32.4144 | 3911 | 22.2754 | 72 | 6.973 | 7.165714
4964 | 401 | -0.4153 | 277.218 | 110.205 | 882 | 3.0754 | 32.9448 | 6140 | 17.0261 | 42 | 10.6965 | 11.22605
685 | 370 | 1.2307 | 357.533 | 114.431 | 568 | 39.8202 | 32.52085 | 3977 | 22.3157 | 66 | 7.1525 | 7.270982
5067 | 401 | -0.0461 | 295.492 | 110.114 | 882 | 1.4628 | 32.8311 | 5899 | 16.9973 | 36 | 11.358 | 11.08158
798 | 370 | 0.7326 | 362.886 | 114.984 | 568 | 38.8988 | 32.4282 | 3989 | 22.3378 | 72 | 6.892 | 7.189061
817 | 370 | 0.2819 | 362.939 | 115.013 | 568 | 37.5736 | 32.05215 | 3878 | 22.3933 | 62 | 6.892 | 7.165574
609 | 370 | -0.6886 | 353.806 | 114.153 | 568 | 42.2613 | 32.45765 | 3784 | 23.2679 | 72 | 7.103 | 7.065769
766 | 370 | -0.4667 | 357.045 | 114.99 | 568 | 35.6594 | 32.62775 | 3989 | 22.3637 | 74 | 7.217 | 7.213677
4944 | 401 | 0.2857 | 275.774 | 108.746 | 882 | 2.1008 | 32.9559 | 6069 | 17.3034 | 42 | 10.6965 | 11.14787
5027 | 401 | -0.8082 | 287.729 | 110.158 | 882 | 12.5549 | 32.8901 | 5966 | 16.9695 | 36 | 11.1965 | 11.12428
5198 | 401 | 0.2676 | 277.196 | 109.965 | 882 | -1.7323 | 32.9791 | 6060.5 | 16.9718 | 42 | 10.5325 | 11.20065
787 | 370 | 1.1724 | 362.986 | 114.991 | 568 | 34.9949 | 32.62575 | 3989 | 22.3132 | 73 | 7.217 | 7.232288
5038 | 401 | 0.5827 | 293.609 | 110.126 | 882 | -3.0926 | 32.8649 | 5966 | 16.966 | 35 | 11.1965 | 11.16213
5204 | 401 | -0.4067 | 277.185 | 110.043 | 882 | -5.1643 | 33.00255 | 6069 | 17.0393 | 42 | 10.5325 | 11.20916